## Hoja1
Referencias | Gamma | ΔU | -TΔS | ΔF
NaCl | 0.423 | 46 | -94 | -50
NaCl | 0.47 | 16 | -48 | -36
NaCl | 0.511 | 14 | -29 | -16
CsCl | 0.73 | -16 | 20 | 2
CsCl | 0.76 | -14 | 18 | 2
MgZn2 | 0.92 | 8 | -4 | 3
MgZn2 | 0.852 | 14 | -10 | -1
MgZn2 | 0.815 | 11 | -8 | -3
MgZn2 | 0.782 | 0 | -1 | -4
MgZn2 | 0.69 | -4 | 20 | 10
MgZn2 | 0.758 | -19 | 5 | -7
MgZn2 | 0.692 | -24 | 30 | 9
MgZn2 | 0.797 | 7 | -19 | -9
MgZn2 | 0.673 | -16 | 34 | 13
AlB2 | 0.671 | 8 | -8 | 2
AlB2 | 0.633 | 13 | -14 | -1
AlB2 | 0.58 | 16 | -20 | -3
AlB2 | 0.535 | 20 | -38 | -17
CaCu5 | 0.671 | 6 | -8 | -1
CaCu5 | 0.633 | 10 | -11 | 0
CaCu5 | 0.58 | 11 | -4 | 6
Li3Bi | 0.58 | -6 | 20 | 13
Li3Bi | 0.535 | -18 | 36 | 18
Li3Bi | 0.566 | -54 | 76 | 16
Cu3Au | 0.633 | 40 | -3 | 38
Cu3Au | 0.58 | 54 | -6 | 48
Cu3Au | 0.535 | 57 | -2 | 55
Cu3Au | 0.486 | 77 | -15 | 62
Cu3Au | 0.43 | 86 | 11 | 75
NaZn13 | 0.67 | 18 | -5 | 14
NaZn13 | 0.658 | 14 | -10 | 5
NaZn13 | 0.633 | 10 | -8 | 3
NaZn13 | 0.58 | 10 | -10 | 0
CaB6 | 0.535 | 74 | 5 | 80
CaB6 | 0.486 | 17 | -3 | 15
CaB6 | 0.43 | 8 | -21 | -12
Fe4C | 0.535 | 112 | -1 | 111
Fe4C | 0.486 | 26 | 58 | 84
Fe4C | 0.43 | -32 | 108 | 77
bccAB6 | 0.535 | 4 | 3 | 8
bccAB6 | 0.486 | 7 | -10 | -1
bccAB6 | 0.43 | 12 | -21 | -9