## Hoja1
Cell
NaCl |  | CsCl |  | MgZn2 |  | AlB2 |  | CaCu5 |  | Li3Bi |  | AuCu |  | Cu3Au |  | NaZn13 |  | CaB6 |  | Fe4C |  | bccAB6
Gamma | DF | Gamma | DF | Gamma | DF | Gamma | DF | Gamma | DF | Gamma | DF | Gamma | DF | Gamma | DF | Gamma | DF | Gamma | DF | Gamma | DF | Gamma | DF
0.3772682 | -39.63646 | 0.4022462 | 161.02 | 0.4022462 | 231.8247 | 0.4022462 | 3.720415 | 0.5017457 | 21.90243 | 0.3772682 | -6.088425 | 0.4022462 | 160.8225 | 0.4022462 | 64.78844 | 0.4022462 | -0.0732499 | 0.3772682 | -8.385924 | 0.4022462 | 60.11835 | 0.4022462 | -11.79733
0.4022462 | -42.72463 | 0.4740762 | 122.5475 | 0.4505894 | 214.8453 | 0.4505894 | -21.86305 | 0.5512149 | 8.779599 | 0.4022462 | 2.02625 | 0.4505894 | 134.9301 | 0.4505894 | 67.5607 | 0.4505894 | -0.7456351 | 0.4022462 | -15.67378 | 0.4505894 | 73.30058 | 0.4505894 | -4.720864
0.4505894 | -42.61973 | 0.5512149 | 79.97456 | 0.5017457 | 184.295 | 0.5017457 | -36.93557 | 0.5993134 | -10.04501 | 0.4505894 | 23.56032 | 0.5017457 | 106.3539 | 0.5017457 | 74.20296 | 0.5017457 | -4.222153 | 0.4505894 | -18.27971 | 0.5017457 | 104.5442 | 0.5017457 | 6.49721
0.5017457 | -34.29685 | 0.6250571 | 46.62647 | 0.5512149 | 141.5176 | 0.5512149 | -43.78586 | 0.6504933 | -19.58653 | 0.5017457 | 49.5582 | 0.5512149 | 79.40336 | 0.5512149 | 76.56042 | 0.5512149 | -11.95242 | 0.5017457 | -3.185056 | 0.5512149 | 147.556 | 0.5512149 | 21.97473
0.5512149 | -13.40961 | 0.7005458 | 27.26138 | 0.5993134 | 93.90075 | 0.5993134 | -34.34865 | 0.6756486 | -18.2965 | 0.5512149 | 76.83569 | 0.5993134 | 57.35449 | 0.5993134 | 77.11967 | 0.5993134 | -10.35675 | 0.5512149 | 33.36506 | 0.5993134 | 204.2385 | 0.5993134 | 42.57632
0.5993134 | 16.80115 | 0.7292933 | 24.80235 | 0.6504933 | 46.62728 | 0.6504933 | 5.075983 | 0.7005458 | -11.56066 | 0.5993134 | 98.24279 | 0.6504933 | 38.78684 | 0.6504933 | 73.83072 | 0.6504933 | 7.461123 | 0.5993134 | 94.0152 | 0.6504933 | 267.3783 | 0.6504933 | 77.00639
0.6504933 | 61.38481 | 0.7617873 | 23.0835 | 0.7005458 | 4.508714 | 0.7005458 | 46.06978 | 0.7496449 | 24.04555 | 0.6504933 | 108.563 | 0.7005458 | 28.86433 | 0.7005458 | 66.93229 | 0.7005458 | 45.12259 | 0.6504933 | 182.4819 | 0.7005458 | 323.6038 | 0.7005458 | 134.8939
0.7005458 | 113.4018 | 0.8019172 | 24.72334 | 0.7496449 | -24.97596 |  |  | 0.8019172 | 77.7379 | 0.7005458 | 99.52253 | 0.7496449 | 22.45214 | 0.7496449 | 59.71579 |  |  | 0.7005458 | 297.6028
|  | 0.9002275 | 38.11793 | 0.8019172 | -40.39454 | [6 empty] | 0.8019172 | 33.45374 | 0.8019172 | 44.88007
|  | 1 | 257.7875 | 0.8494368 | -32.28127 | [6 empty] | 0.8494368 | 36.55285 | 0.8494368 | 33.62915
|  |  |  | 0.9002275 | -8.056137 | [6 empty] | 0.9002275 | 23.98837 | 0.9002275 | 14.95707
|  |  |  | 0.9503902 | 46.0339
|  |  |  | 1 | 124.8566